## Series_1
Index | Déplacement [ mm ] | Force [ N ]
0 | 1.980017 | -6.8
1 | 1.979956 | -6.8
2 | 1.979895 | -6.8
3 | 1.979895 | -3.6
4 | 1.9802 | -3.6
5 | 1.980566 | 0
6 | 1.981055 | -10.4
7 | 1.981604 | 0
8 | 1.982275 | -3.6
9 | 1.98313 | -6.8
10 | 1.984045 | 0
11 | 1.985327 | 0
12 | 1.98667 | -3.6
13 | 1.988257 | 0
14 | 1.989966 | 7.2
15 | 1.991675 | 3.6
16 | 1.993628 | 10.8
17 | 1.995703 | 10.8
18 | 1.997962 | 21.2
19 | 2.000098 | 31.6
20 | 2.002479 | 52.8
21 | 2.004615 | 56.4
22 | 2.006934 | 81.2
23 | 2.00962 | 105.6
24 | 2.012367 | 126.8
25 | 2.015052 | 165.6
26 | 2.017677 | 197.2
27 | 2.020545 | 225.2
28 | 2.022804 | 253.6
29 | 2.025367 | 302.8
30 | 2.027565 | 320.4
31 | 2.029762 | 369.6
32 | 2.032325 | 404.8
33 | 2.034706 | 436.4
34 | 2.037269 | 475.2
35 | 2.039101 | 510
36 | 2.041176 | 541.6
37 | 2.043495 | 587.6
38 | 2.045693 | 629.6
39 | 2.047524 | 647.2
40 | 2.049599 | 693.2
41 | 2.051674 | 746
42 | 2.053444 | 763.6
43 | 2.055397 | 805.6
44 | 2.05729 | 851.6
45 | 2.058937 | 886.8
46 | 2.060708 | 918.4
47 | 2.062478 | 967.6
48 | 2.064126 | 995.6
49 | 2.065652 | 1024
50 | 2.067238 | 1073.2
51 | 2.068764 | 1108.4
52 | 2.070046 | 1140
53 | 2.071511 | 1182.4
54 | 2.072976 | 1210.4
55 | 2.074258 | 1249.2
56 | 2.075478 | 1274
57 | 2.076821 | 1312.4
58 | 2.078164 | 1340.8
59 | 2.079263 | 1368.8
60 | 2.080544 | 1411.2
61 | 2.081582 | 1432.4
62 | 2.082864 | 1481.6
63 | 2.084085 | 1502.4
64 | 2.085244 | 1537.6
65 | 2.086465 | 1572.8
66 | 2.087442 | 1601.2
67 | 2.088601 | 1632.8
68 | 2.089517 | 1664.4
69 | 2.090493 | 1685.6
70 | 2.091409 | 1713.6
71 | 2.092508 | 1759.6
72 | 2.093606 | 1780.8
73 | 2.094522 | 1808.8
74 | 2.095376 | 1836.8
75 | 2.096292 | 1854.4
76 | 2.09733 | 1882.8
77 | 2.098367 | 1932
78 | 2.099466 | 1956.8
79 | 2.10032 | 1984.8
80 | 2.101114 | 2012.8
81 | 2.101968 | 2037.6
82 | 2.102762 | 2062.4
83 | 2.103616 | 2090.4
84 | 2.10441 | 2104.4
85 | 2.105386 | 2143.2
86 | 2.10618 | 2171.2
87 | 2.107156 | 2192.4
88 | 2.10795 | 2231.2
89 | 2.108743 | 2252.4
90 | 2.109537 | 2284
91 | 2.110269 | 2308.8
92 | 2.111185 | 2340.4
93 | 2.111978 | 2372
94 | 2.112833 | 2400
95 | 2.113565 | 2424.8
96 | 2.114359 | 2449.2
97 | 2.115091 | 2466.8
98 | 2.115824 | 2498.8
99 | 2.116739 | 2534
100 | 2.117472 | 2551.6
101 | 2.118204 | 2583.2
102 | 2.118937 | 2597.2
103 | 2.119791 | 2636
104 | 2.120524 | 2660.4
105 | 2.121195 | 2692.4
106 | 2.121927 | 2720.4
107 | 2.122721 | 2752
108 | 2.123575 | 2773.2
109 | 2.124308 | 2804.8
110 | 2.125101 | 2840
111 | 2.125773 | 2861.2
112 | 2.126505 | 2889.2
113 | 2.127299 | 2917.6
114 | 2.12797 | 2935.2
115 | 2.128763 | 2966.8
116 | 2.129618 | 3005.6
117 | 2.130289 | 3026.8
118 | 2.130961 | 3062
119 | 2.131571 | 3076
120 | 2.132243 | 3107.6
121 | 2.132914 | 3128.8
122 | 2.133585 | 3146.4
123 | 2.134257 | 3185.2
124 | 2.134867 | 3199.2
125 | 2.135539 | 3234.4
126 | 2.13621 | 3262.4
127 | 2.13682 | 3273.2
128 | 2.137492 | 3311.6
129 | 2.138163 | 3329.2
130 | 2.138773 | 3368
131 | 2.139445 | 3385.6
132 | 2.140055 | 3406.8
133 | 2.140727 | 3438.4
134 | 2.141459 | 3463.2
135 | 2.14213 | 3494.8
136 | 2.142741 | 3516
137 | 2.143351 | 3530
138 | 2.144023 | 3575.6
139 | 2.144694 | 3589.6
140 | 2.145304 | 3618
141 | 2.145915 | 3642.4
142 | 2.146525 | 3660
143 | 2.147197 | 3695.2
144 | 2.147807 | 3712.8
145 | 2.148417 | 3741.2
146 | 2.149089 | 3769.2
147 | 2.149699 | 3790.4
148 | 2.150309 | 3825.6
149 | 2.15092 | 3839.6
150 | 2.15153 | 3871.2
151 | 2.152141 | 3899.6
152 | 2.152751 | 3924
153 | 2.153361 | 3945.2
154 | 2.154033 | 3966.4
155 | 2.154643 | 3994.4
156 | 2.155253 | 4012
157 | 2.155864 | 4044
158 | 2.156474 | 4068.4
159 | 2.157146 | 4089.6
160 | 2.157756 | 4124.8
161 | 2.158366 | 4138.8
162 | 2.158977 | 4170.4
163 | 2.159587 | 4188
164 | 2.160258 | 4212.8
165 | 2.160869 | 4255.2
166 | 2.161479 | 4262
167 | 2.162089 | 4297.2
168 | 2.1627 | 4314.8
169 | 2.163371 | 4342.8
170 | 2.163982 | 4367.6
171 | 2.164592 | 4385.2
172 | 2.165202 | 4424
173 | 2.165935 | 4448.4
174 | 2.166545 | 4462.8
175 | 2.167217 | 4504.8
176 | 2.167827 | 4522.4
177 | 2.168437 | 4550.8
178 | 2.169048 | 4575.2
179 | 2.169658 | 4596.4
180 | 2.170329 | 4631.6
181 | 2.17094 | 4645.6
182 | 2.17155 | 4670.4
183 | 2.172222 | 4698.4
184 | 2.172832 | 4712.4
185 | 2.173625 | 4751.2
186 | 2.174236 | 4765.2
187 | 2.175029 | 4797.2
188 | 2.175762 | 4832.4
189 | 2.176372 | 4846.4
190 | 2.177166 | 4874.4
191 | 2.177898 | 4895.6
192 | 2.178752 | 4909.6
193 | 2.179668 | 4941.2
194 | 2.1804 | 4958.8
195 | 2.181194 | 4983.6
196 | 2.181987 | 5011.6
197 | 2.182781 | 5032.8
198 | 2.183819 | 5061.2
199 | 2.184612 | 5085.6
200 | 2.185589 | 5114
201 | 2.186443 | 5145.6
202 | 2.18742 | 5177.2
203 | 2.188274 | 5191.2
204 | 2.189068 | 5230
205 | 2.189861 | 5244
206 | 2.190838 | 5282.8
207 | 2.191753 | 5310.8
208 | 2.192547 | 5328.4
209 | 2.193523 | 5367.2
210 | 2.194439 | 5395.2
211 | 2.195232 | 5406
212 | 2.196087 | 5437.6
213 | 2.197064 | 5483.2
214 | 2.197857 | 5490.4
215 | 2.198834 | 5522
216 | 2.19981 | 5564.4
217 | 2.200604 | 5578.4
218 | 2.20158 | 5617.2
219 | 2.202374 | 5634.8
220 | 2.203228 | 5656
221 | 2.204083 | 5694.4
222 | 2.205059 | 5719.2
223 | 2.205975 | 5750.8
224 | 2.206951 | 5775.6
225 | 2.207928 | 5807.2
226 | 2.208722 | 5824.8
227 | 2.209759 | 5856.4
228 | 2.210736 | 5888
229 | 2.211529 | 5916.4
230 | 2.212323 | 5940.8
231 | 2.213177 | 5962
232 | 2.214154 | 5997.2
233 | 2.214947 | 6025.6
234 | 2.215924 | 6043.2
235 | 2.216778 | 6081.6
236 | 2.217572 | 6099.2
237 | 2.218548 | 6124
238 | 2.219525 | 6166
239 | 2.220318 | 6173.2
240 | 2.221173 | 6212
241 | 2.221966 | 6236.4
242 | 2.222882 | 6257.6
243 | 2.223859 | 6289.2
244 | 2.224835 | 6324.4
245 | 2.225812 | 6352.8
246 | 2.226666 | 6374
247 | 2.227643 | 6412.4
248 | 2.228497 | 6426.8
249 | 2.229291 | 6451.2
250 | 2.230145 | 6479.6
251 | 2.230939 | 6497.2
252 | 2.231793 | 6532.4
253 | 2.23277 | 6553.2
254 | 2.233624 | 6588.4
255 | 2.234601 | 6620.4
256 | 2.235578 | 6638
257 | 2.236432 | 6680
258 | 2.237226 | 6701.2
259 | 2.238019 | 6718.8
260 | 2.238874 | 6750.4
261 | 2.239667 | 6768
262 | 2.240644 | 6803.2
263 | 2.241498 | 6828
264 | 2.242292 | 6845.6
265 | 2.243146 | 6873.6
266 | 2.24394 | 6894.8
267 | 2.244794 | 6919.6
268 | 2.245649 | 6940.4
269 | 2.246503 | 6965.2
270 | 2.247358 | 6993.2
271 | 2.248334 | 7014.4
272 | 2.249433 | 7039.2
273 | 2.250471 | 7084.8
274 | 2.251386 | 7092
275 | 2.252424 | 7120
276 | 2.253522 | 7162.4
277 | 2.254377 | 7176.4
278 | 2.255537 | 7215.2
279 | 2.256452 | 7239.6
280 | 2.257551 | 7260.8
281 | 2.25865 | 7296
282 | 2.259504 | 7327.6
283 | 2.260603 | 7348.8
284 | 2.26164 | 7384
285 | 2.262556 | 7412
286 | 2.263471 | 7426.4
287 | 2.264509 | 7472
288 | 2.265608 | 7486
289 | 2.266645 | 7524.8
290 | 2.267561 | 7549.6
291 | 2.268476 | 7567.2
292 | 2.269392 | 7591.6
293 | 2.27043 | 7634
294 | 2.271528 | 7651.6
295 | 2.272505 | 7683.2
296 | 2.273665 | 7714.8
297 | 2.274702 | 7736
298 | 2.275801 | 7760.8
299 | 2.276961 | 7802.8
300 | 2.278059 | 7820.4
301 | 2.278975 | 7845.2
302 | 2.280134 | 7884
303 | 2.281233 | 7904.8
304 | 2.282149 | 7936.8
305 | 2.283308 | 7972
306 | 2.284407 | 7992.8
307 | 2.285323 | 8017.6
308 | 2.28636 | 8052.8
309 | 2.287276 | 8063.2
310 | 2.288435 | 8098.4
311 | 2.289534 | 8130
312 | 2.290694 | 8147.6
313 | 2.291853 | 8176
314 | 2.292891 | 8197.2
315 | 2.294112 | 8214.8
316 | 2.295149 | 8242.8
317 | 2.296187 | 8260.4
318 | 2.29753 | 8285.2
319 | 2.298812 | 8323.6
320 | 2.300032 | 8338
321 | 2.301375 | 8369.6
322 | 2.302657 | 8404.8
323 | 2.304061 | 8429.2
324 | 2.305404 | 8461.2
325 | 2.306685 | 8496.4
326 | 2.30815 | 8517.2
327 | 2.309554 | 8538.4
328 | 2.310897 | 8566.8
329 | 2.312301 | 8602
330 | 2.313705 | 8619.6
331 | 2.315108 | 8658
332 | 2.316512 | 8686.4
333 | 2.317733 | 8704
334 | 2.319137 | 8739.2
335 | 2.320419 | 8767.2
336 | 2.321822 | 8795.6
337 | 2.323287 | 8820
338 | 2.324691 | 8848.4
339 | 2.326278 | 8866
340 | 2.327743 | 8904.4
341 | 2.329269 | 8936.4
342 | 2.330795 | 8957.2
343 | 2.332077 | 8978.4
344 | 2.333358 | 9006.4
345 | 2.33464 | 9031.2
346 | 2.336166 | 9059.2
347 | 2.337692 | 9080.4
348 | 2.339035 | 9101.6
349 | 2.340622 | 9136.8
350 | 2.34227 | 9158
351 | 2.343857 | 9175.6
352 | 2.345566 | 9200
353 | 2.347336 | 9210.8
354 | 2.348984 | 9242.4
355 | 2.350815 | 9274
356 | 2.352585 | 9295.2
357 | 2.354355 | 9334
358 | 2.356125 | 9365.6
359 | 2.358078 | 9393.6
360 | 2.359787 | 9425.6
361 | 2.361557 | 9457.2
362 | 2.363144 | 9481.6
363 | 2.364914 | 9506.4
364 | 2.366684 | 9545.2
365 | 2.368455 | 9562.8
366 | 2.370164 | 9594.4
367 | 2.372117 | 9622.4
368 | 2.373643 | 9643.6
369 | 2.375413 | 9672
370 | 2.377244 | 9707.2
371 | 2.379014 | 9735.2
372 | 2.380723 | 9756.4
373 | 2.382554 | 9788
374 | 2.384385 | 9812.8
375 | 2.386155 | 9837.2
376 | 2.388047 | 9876
377 | 2.389756 | 9893.6
378 | 2.391343 | 9928.8
379 | 2.393174 | 9960.4
380 | 2.394761 | 9974.4
381 | 2.396348 | 9992
382 | 2.39824 | 10023.6
383 | 2.400194 | 10052
384 | 2.402086 | 10087.2
385 | 2.403734 | 10108.4
386 | 2.405626 | 10132.8
387 | 2.407579 | 10171.6
388 | 2.409532 | 10196.4
389 | 2.411241 | 10206.8
390 | 2.413194 | 10249.2
391 | 2.415148 | 10266.8
392 | 2.417162 | 10302
393 | 2.419298 | 10330
394 | 2.420885 | 10354.8
395 | 2.423021 | 10375.6
396 | 2.424669 | 10410.8
397 | 2.426684 | 10428.4
398 | 2.428759 | 10460.4
399 | 2.430773 | 10495.6
400 | 2.432482 | 10516.4
401 | 2.434496 | 10544.8
402 | 2.436694 | 10583.6
403 | 2.438464 | 10597.6
404 | 2.440478 | 10629.2
405 | 2.442553 | 10657.2
406 | 2.444628 | 10682
407 | 2.44652 | 10713.6
408 | 2.448596 | 10731.2
409 | 2.450671 | 10759.6
410 | 2.452746 | 10798
411 | 2.454638 | 10812.4
412 | 2.456714 | 10850.8
413 | 2.458789 | 10886
414 | 2.460925 | 10896.8
415 | 2.463183 | 10932
416 | 2.464954 | 10970.4
417 | 2.467029 | 10988
418 | 2.468921 | 11012.8
419 | 2.470996 | 11044.4
420 | 2.472827 | 11065.6
421 | 2.475086 | 11093.6
422 | 2.476795 | 11118.4
423 | 2.478931 | 11146.4
424 | 2.480823 | 11178.4
425 | 2.483081 | 11199.2
426 | 2.485157 | 11227.6
427 | 2.487354 | 11262.8
428 | 2.489307 | 11284
429 | 2.491382 | 11319.2
430 | 2.493336 | 11343.6
431 | 2.495472 | 11361.2
432 | 2.497425 | 11403.6
433 | 2.499561 | 11428
434 | 2.501698 | 11442.4
435 | 2.503712 | 11477.6
436 | 2.505848 | 11502
437 | 2.507862 | 11526.8
438 | 2.51006 | 11554.8
439 | 2.512318 | 11590
440 | 2.514515 | 11607.6
441 | 2.516896 | 11650
442 | 2.518971 | 11674.4
443 | 2.521046 | 11692
444 | 2.523244 | 11734.4
445 | 2.525563 | 11752
446 | 2.52776 | 11780
447 | 2.530019 | 11818.8
448 | 2.532033 | 11836.4
449 | 2.534352 | 11864.4
450 | 2.536672 | 11892.8
451 | 2.538564 | 11917.2
452 | 2.540517 | 11949.2
453 | 2.542836 | 11980.8
454 | 2.544728 | 11994.8
455 | 2.546804 | 12022.8
456 | 2.549123 | 12047.6
457 | 2.550954 | 12079.2
458 | 2.552907 | 12100.4
459 | 2.555044 | 12125.2
460 | 2.55718 | 12153.2
461 | 2.559316 | 12178
462 | 2.561269 | 12202.4
463 | 2.563711 | 12230.8
464 | 2.565664 | 12248.4
465 | 2.567556 | 12276.4
466 | 2.56957 | 12297.6
467 | 2.571585 | 12332.8
468 | 2.574087 | 12350.4
469 | 2.57604 | 12371.6
470 | 2.578116 | 12403.2
471 | 2.580374 | 12420.8
472 | 2.582449 | 12456
473 | 2.584524 | 12470
474 | 2.586661 | 12494.8
475 | 2.589041 | 12533.2
476 | 2.591422 | 12547.6
477 | 2.593924 | 12582.8
478 | 2.59606 | 12610.8
479 | 2.598624 | 12628.4
480 | 2.60076 | 12656.4
481 | 2.603324 | 12667.2
482 | 2.605887 | 12698.8
483 | 2.60839 | 12737.6
484 | 2.611136 | 12762
485 | 2.613822 | 12779.6
486 | 2.616447 | 12818.4
487 | 2.618644 | 12843.2
488 | 2.621207 | 12871.2
489 | 2.623832 | 12910
490 | 2.626396 | 12934.4
491 | 2.62902 | 12955.6
492 | 2.631584 | 12990.8
493 | 2.633842 | 13022.4
494 | 2.6361 | 13040
495 | 2.638786 | 13078.8
496 | 2.64135 | 13096.4
497 | 2.643608 | 13117.6
498 | 2.64611 | 13149.2
499 | 2.64843 | 13177.6
500 | 2.651176 | 13205.6
501 | 2.653374 | 13237.2
502 | 2.656059 | 13254.8
503 | 2.658684 | 13290
504 | 2.660942 | 13311.2
505 | 2.663506 | 13342.8
506 | 2.665886 | 13371.2
507 | 2.668511 | 13392
508 | 2.670891 | 13416.8
509 | 2.673577 | 13455.6
510 | 2.676201 | 13480
511 | 2.678826 | 13504.8
512 | 2.681084 | 13540
513 | 2.683465 | 13561.2
514 | 2.686028 | 13585.6
515 | 2.688348 | 13606.8
516 | 2.690667 | 13638.4
517 | 2.693048 | 13673.6
518 | 2.69555 | 13684.4
519 | 2.697808 | 13719.6
520 | 2.700738 | 13754.8
521 | 2.703302 | 13768.8
522 | 2.705682 | 13800.4
523 | 2.708368 | 13818
524 | 2.711298 | 13856.8
525 | 2.713678 | 13884.8
526 | 2.716303 | 13906
527 | 2.718622 | 13927.2
528 | 2.721369 | 13966
529 | 2.723688 | 13980
530 | 2.726435 | 14008
531 | 2.728937 | 14036.4
532 | 2.731257 | 14057.2
533 | 2.733637 | 14092.4
534 | 2.736445 | 14103.2
535 | 2.739374 | 14142
536 | 2.741633 | 14162.8
537 | 2.744318 | 14191.2
538 | 2.746882 | 14219.2
539 | 2.749812 | 14250.8
540 | 2.752558 | 14272
541 | 2.75561 | 14300.4
542 | 2.758357 | 14335.6
543 | 2.760859 | 14349.6
544 | 2.763728 | 14381.2
545 | 2.76678 | 14416.4
546 | 2.769527 | 14430.4
547 | 2.772212 | 14465.6
548 | 2.774593 | 14483.2
549 | 2.777583 | 14504.4
550 | 2.780025 | 14532.4
551 | 2.783077 | 14557.2
552 | 2.786067 | 14588.8
553 | 2.789058 | 14620.4
554 | 2.791561 | 14641.6
555 | 2.794552 | 14659.2
556 | 2.797603 | 14698
557 | 2.800777 | 14729.6
558 | 2.803768 | 14747.2
559 | 2.806881 | 14782.4
560 | 2.809872 | 14814
561 | 2.812496 | 14824.8
562 | 2.81567 | 14856.4
563 | 2.818844 | 14884.4
564 | 2.821286 | 14905.6
565 | 2.82391 | 14937.2
566 | 2.826596 | 14954.8
567 | 2.82922 | 14979.6
568 | 2.831967 | 15007.6
569 | 2.834592 | 15028.8
570 | 2.837827 | 15064
571 | 2.840329 | 15085.2
572 | 2.843015 | 15102.8
573 | 2.846372 | 15138
574 | 2.849424 | 15155.6
575 | 2.852231 | 15183.6
576 | 2.855405 | 15215.2
577 | 2.858579 | 15240
578 | 2.861814 | 15264.8
579 | 2.864744 | 15285.6
580 | 2.867979 | 15310.4
581 | 2.870725 | 15331.6
582 | 2.873533 | 15352.8
583 | 2.876829 | 15391.2
584 | 2.880369 | 15423.2
585 | 2.883726 | 15444
586 | 2.88629 | 15465.2
587 | 2.889219 | 15490
588 | 2.892149 | 15507.6
589 | 2.895506 | 15535.6
590 | 2.898497 | 15560.4
591 | 2.901854 | 15592
592 | 2.905394 | 15620
593 | 2.908751 | 15644.8
594 | 2.912352 | 15676.4
595 | 2.915709 | 15708
596 | 2.919372 | 15732.8
597 | 2.922179 | 15757.2
598 | 2.92517 | 15768
599 | 2.9281 | 15792.4
600 | 2.931701 | 15827.6
601 | 2.93457 | 15852.4
602 | 2.938049 | 15877.2
603 | 2.941833 | 15905.2
604 | 2.945373 | 15936.8
605 | 2.948425 | 15954.4
606 | 2.951721 | 15986
607 | 2.954834 | 16010.8
608 | 2.957886 | 16038.8
609 | 2.96167 | 16070.8
610 | 2.965027 | 16088.4
611 | 2.968201 | 16112.8
612 | 2.971985 | 16144.4
613 | 2.974915 | 16155.2
614 | 2.978516 | 16194
615 | 2.9823 | 16225.6
616 | 2.986085 | 16250
617 | 2.989014 | 16274.8
618 | 2.992066 | 16292.4
619 | 2.996034 | 16324
620 | 2.999086 | 16355.6
621 | 3.002198 | 16366.4
622 | 3.005372 | 16401.6
623 | 3.008485 | 16419.2
624 | 3.012086 | 16440.4
625 | 3.01581 | 16475.6
626 | 3.019106 | 16500
627 | 3.022829 | 16528.4
628 | 3.026125 | 16545.6
629 | 3.029787 | 16566.8
630 | 3.033937 | 16602
631 | 3.036928 | 16626.8
632 | 3.041018 | 16648
633 | 3.044192 | 16672.4
634 | 3.048098 | 16711.2
635 | 3.051821 | 16725.2
636 | 3.055239 | 16764
637 | 3.058535 | 16778
638 | 3.06232 | 16806.4
639 | 3.06647 | 16841.6
640 | 3.069766 | 16859.2
641 | 3.073611 | 16883.6
642 | 3.077518 | 16922.4
643 | 3.081668 | 16932.8
644 | 3.085636 | 16964.8
645 | 3.089542 | 17000
646 | 3.093509 | 17028
647 | 3.09711 | 17049.2
648 | 3.101017 | 17077.2
649 | 3.104984 | 17108.8
650 | 3.109074 | 17133.6
651 | 3.113102 | 17161.6
652 | 3.116703 | 17186.4
653 | 3.120732 | 17211.2
654 | 3.125004 | 17246.4
655 | 3.128849 | 17267.2
656 | 3.132451 | 17292
657 | 3.13654 | 17323.6
658 | 3.140752 | 17337.6
659 | 3.145085 | 17376.4
660 | 3.148503 | 17401.2
661 | 3.152654 | 17415.2
662 | 3.156743 | 17446.8
663 | 3.16126 | 17475.2
664 | 3.164739 | 17499.6
665 | 3.169012 | 17531.2
666 | 3.173223 | 17556
667 | 3.177557 | 17580.4
668 | 3.181036 | 17608.8
669 | 3.184637 | 17630
670 | 3.188238 | 17644
671 | 3.191839 | 17679.2
672 | 3.196112 | 17703.6
673 | 3.20069 | 17724.8
674 | 3.205023 | 17763.6
675 | 3.208624 | 17781.2
676 | 3.212958 | 17809.2
677 | 3.216742 | 17841.2
678 | 3.221076 | 17862
679 | 3.225593 | 17886.8
680 | 3.229926 | 17918.4
681 | 3.234199 | 17943.2
682 | 3.238288 | 17971.2
683 | 3.242439 | 17988.8
684 | 3.246223 | 18010
685 | 3.250007 | 18045.2
686 | 3.253853 | 18059.2
687 | 3.258491 | 18087.6
688 | 3.262154 | 18108.4
689 | 3.266548 | 18136.8
690 | 3.270516 | 18164.8
691 | 3.275032 | 18196.4
692 | 3.279793 | 18217.6
693 | 3.283516 | 18246
694 | 3.287545 | 18270.4
695 | 3.292062 | 18291.6
696 | 3.296578 | 18319.6
697 | 3.301156 | 18351.6
698 | 3.305795 | 18369.2
699 | 3.309884 | 18400.8
700 | 3.31434 | 18432.4
701 | 3.318429 | 18450
702 | 3.323251 | 18488.8
703 | 3.327036 | 18499.2
704 | 3.331064 | 18524
705 | 3.335886 | 18552
706 | 3.339731 | 18573.2
707 | 3.344309 | 18608.4
708 | 3.348459 | 18632.8
709 | 3.353037 | 18657.6
710 | 3.357127 | 18678.8
711 | 3.361888 | 18710.4
712 | 3.365855 | 18728
713 | 3.370921 | 18766.8
714 | 3.375438 | 18780.8
715 | 3.380504 | 18819.6
716 | 3.385265 | 18844
717 | 3.390148 | 18868.8
718 | 3.394298 | 18890
719 | 3.398998 | 18925.2
720 | 3.403148 | 18935.6
721 | 3.408153 | 18967.2
722 | 3.413158 | 19006
723 | 3.418041 | 19027.2
724 | 3.423168 | 19052
725 | 3.426953 | 19083.6
726 | 3.431286 | 19097.6
727 | 3.43623 | 19118.8
728 | 3.441113 | 19157.6
729 | 3.445325 | 19178.4
730 | 3.449658 | 19199.6
731 | 3.454663 | 19228
732 | 3.459607 | 19252.4
733 | 3.464124 | 19277.2
734 | 3.46919 | 19301.6
735 | 3.473341 | 19322.8
736 | 3.477613 | 19358
737 | 3.48274 | 19368.4
738 | 3.487135 | 19403.6
739 | 3.492079 | 19428.4
740 | 3.496534 | 19449.6
741 | 3.501723 | 19474
742 | 3.506911 | 19502.4
743 | 3.511366 | 19526.8
744 | 3.516616 | 19558.8
745 | 3.520705 | 19572.8
746 | 3.525832 | 19608
747 | 3.530349 | 19625.6
748 | 3.534866 | 19657.2
749 | 3.540054 | 19682
750 | 3.54457 | 19692.4
751 | 3.550003 | 19727.6
752 | 3.554153 | 19748.8
753 | 3.55867 | 19773.2
754 | 3.564224 | 19801.6
755 | 3.568558 | 19826
756 | 3.573807 | 19843.6
757 | 3.578568 | 19868.4
758 | 3.583146 | 19886
759 | 3.588517 | 19928.4
760 | 3.593033 | 19949.2
761 | 3.597611 | 19970.4
762 | 3.603227 | 19995.2
763 | 3.608476 | 20016.4
764 | 3.613176 | 20048
765 | 3.617753 | 20069.2
766 | 3.623125 | 20097.2
767 | 3.628801 | 20125.2
768 | 3.633379 | 20150
769 | 3.638811 | 20174.8
770 | 3.64345 | 20199.2
771 | 3.648333 | 20216.8
772 | 3.653704 | 20245.2
773 | 3.659563 | 20280.4
774 | 3.66524 | 20304.8
775 | 3.669879 | 20322.4
776 | 3.675372 | 20354
777 | 3.680316 | 20375.2
778 | 3.684894 | 20396.4
779 | 3.689655 | 20420.8
780 | 3.695209 | 20449.2
781 | 3.70119 | 20484.4
782 | 3.705951 | 20502
783 | 3.710712 | 20526.4
784 | 3.715595 | 20547.6
785 | 3.720356 | 20565.2
786 | 3.725178 | 20596.8
787 | 3.729756 | 20621.6
788 | 3.734639 | 20632
789 | 3.740254 | 20670.8
790 | 3.74532 | 20684.8
791 | 3.751057 | 20716.8
792 | 3.756734 | 20741.2
793 | 3.761739 | 20769.6
794 | 3.767537 | 20801.2
795 | 3.773519 | 20825.6
796 | 3.779134 | 20843.2
797 | 3.7842 | 20878.4
798 | 3.789144 | 20899.6
799 | 3.79421 | 20917.2
800 | 3.800192 | 20952.4
801 | 3.804831 | 20970
802 | 3.809897 | 20994.8
803 | 3.815024 | 21016
804 | 3.820944 | 21036.8
805 | 3.825949 | 21072
806 | 3.831809 | 21093.2
807 | 3.837058 | 21110.8
808 | 3.843101 | 21146
809 | 3.849143 | 21160
810 | 3.85427 | 21195.2
811 | 3.860252 | 21223.6
812 | 3.866478 | 21244.8
813 | 3.871239 | 21272.8
814 | 3.876366 | 21297.2
815 | 3.882653 | 21314.8
816 | 3.889061 | 21353.6
817 | 3.893944 | 21374.8
818 | 3.899193 | 21396
819 | 3.905114 | 21420.4
820 | 3.910546 | 21441.6
821 | 3.916406 | 21466.4
822 | 3.922082 | 21494.4
823 | 3.927881 | 21526
824 | 3.934473 | 21547.2
825 | 3.939661 | 21575.6
826 | 3.94491 | 21586
827 | 3.950159 | 21614
828 | 3.956324 | 21649.2
829 | 3.962733 | 21660
830 | 3.969019 | 21695.2
831 | 3.97555 | 21719.6
832 | 3.980983 | 21737.2
833 | 3.987269 | 21776
834 | 3.992763 | 21797.2
835 | 3.999172 | 21822
836 | 4.004482 | 21850
837 | 4.01083 | 21871.2
838 | 4.016079 | 21892.4
839 | 4.022671 | 21920.4
840 | 4.029324 | 21948.4
841 | 4.035916 | 21962.8
842 | 4.042263 | 21998
843 | 4.048794 | 22022.4
844 | 4.055814 | 22047.2
845 | 4.061002 | 22068.4
846 | 4.067533 | 22092.8
847 | 4.073453 | 22121.2
848 | 4.078702 | 22142
849 | 4.084318 | 22166.8
850 | 4.091398 | 22188
851 | 4.096708 | 22223.2
852 | 4.102629 | 22230
853 | 4.108977 | 22254.8
854 | 4.114775 | 22272.4
855 | 4.120635 | 22293.6
856 | 4.127227 | 22321.6
857 | 4.133086 | 22339.2
858 | 4.139068 | 22364
859 | 4.146148 | 22388.4
860 | 4.15158 | 22406
861 | 4.158782 | 22434.4
862 | 4.165497 | 22466
863 | 4.171722 | 22476.4
864 | 4.17746 | 22501.2
865 | 4.183563 | 22522.4
866 | 4.190399 | 22540
867 | 4.196503 | 22575.2
868 | 4.2034 | 22592.8
869 | 4.209504 | 22617.2
870 | 4.217073 | 22652.4
871 | 4.222749 | 22659.6
872 | 4.228914 | 22691.2
873 | 4.236238 | 22719.2
874 | 4.242403 | 22733.6
875 | 4.249483 | 22765.2
876 | 4.255587 | 22786.4
877 | 4.262728 | 22804
878 | 4.270174 | 22842.4
879 | 4.277865 | 22867.2
880 | 4.28403 | 22874.4
881 | 4.291049 | 22909.6
882 | 4.297336 | 22923.6
883 | 4.305087 | 22951.6
884 | 4.311313 | 22976.4
885 | 4.318515 | 23004.4
886 | 4.326267 | 23029.2
887 | 4.332554 | 23053.6
888 | 4.340183 | 23074.8
889 | 4.346287 | 23099.6
890 | 4.353673 | 23127.6
891 | 4.361668 | 23155.6
892 | 4.36765 | 23180.4
893 | 4.374303 | 23201.6
894 | 4.381872 | 23222.8
895 | 4.388341 | 23250.8
896 | 4.394872 | 23275.6
897 | 4.40122 | 23293.2
898 | 4.407385 | 23307.2
899 | 4.413855 | 23338.8
900 | 4.42179 | 23360
901 | 4.428137 | 23381.2
902 | 4.436133 | 23405.6
903 | 4.443885 | 23444.4
904 | 4.450355 | 23451.6
905 | 4.457984 | 23483.2
906 | 4.464637 | 23507.6
907 | 4.47129 | 23528.8
908 | 4.477882 | 23557.2
909 | 4.486061 | 23578
910 | 4.493508 | 23599.2
911 | 4.500405 | 23627.6
912 | 4.508584 | 23655.6
913 | 4.514932 | 23669.6
914 | 4.522805 | 23698
915 | 4.529519 | 23698
916 | 4.537637 | 23736.4
917 | 4.544656 | 23768.4
918 | 4.55137 | 23786
919 | 4.559305 | 23817.6
920 | 4.566508 | 23842
921 | 4.574503 | 23863.2
922 | 4.581645 | 23891.6
923 | 4.589885 | 23909.2
924 | 4.598002 | 23937.2
925 | 4.604411 | 23962
926 | 4.612895 | 23993.6
927 | 4.621318 | 24004
928 | 4.628338 | 24039.2
929 | 4.635052 | 24056.8
930 | 4.643109 | 24081.6
931 | 4.650555 | 24106
932 | 4.657513 | 24127.2
933 | 4.665448 | 24148.4
934 | 4.672894 | 24172.8
935 | 4.680036 | 24190.4
936 | 4.687971 | 24222.4
937 | 4.696943 | 24243.2
938 | 4.705366 | 24264.4
939 | 4.713911 | 24310.4
940 | 4.721174 | 24324.4
941 | 4.728011 | 24342
942 | 4.735152 | 24377.2
943 | 4.744002 | 24391.2
944 | 4.752059 | 24422.8
945 | 4.759628 | 24447.6
946 | 4.76799 | 24461.6
947 | 4.777084 | 24496.8
948 | 4.78392 | 24518
949 | 4.791489 | 24535.6
950 | 4.798752 | 24560
951 | 4.80748 | 24577.6
952 | 4.815903 | 24598.8
953 | 4.825181 | 24634
954 | 4.833848 | 24658.8
955 | 4.842943 | 24690.4
956 | 4.849901 | 24715.2
957 | 4.857652 | 24732.8
958 | 4.866442 | 24750.4
959 | 4.87401 | 24778.4
960 | 4.882494 | 24806.4
961 | 4.890368 | 24824
962 | 4.899463 | 24852.4
963 | 4.906604 | 24870
964 | 4.914356 | 24891.2
965 | 4.923267 | 24926.4
966 | 4.932606 | 24944
967 | 4.940174 | 24975.6
968 | 4.949146 | 25003.6
969 | 4.957997 | 25017.6
970 | 4.965932 | 25049.2
971 | 4.974782 | 25074
972 | 4.9829 | 25091.6
973 | 4.990224 | 25109.2
974 | 4.999502 | 25140.8
975 | 5.00707 | 25162
976 | 5.016226 | 25197.2
977 | 5.025809 | 25211.2
978 | 5.033316 | 25232.4
979 | 5.043082 | 25260.4
980 | 5.052115 | 25281.6
981 | 5.061393 | 25320.4
982 | 5.070671 | 25348.4
983 | 5.080619 | 25369.6
984 | 5.089714 | 25390.8
985 | 5.099053 | 25429.6
986 | 5.108696 | 25450.8
987 | 5.118157 | 25475.2
988 | 5.126214 | 25500
989 | 5.133538 | 25514
990 | 5.141961 | 25549.2
991 | 5.151239 | 25566.8
992 | 5.161249 | 25591.6
993 | 5.169001 | 25623.2
994 | 5.178339 | 25644.4
995 | 5.187983 | 25668.8
996 | 5.19781 | 25704
997 | 5.207026 | 25721.6
998 | 5.215266 | 25753.2
999 | 5.224544 | 25770.8
1000 | 5.232784 | 25788.4
1001 | 5.242428 | 25823.6
1002 | 5.250973 | 25844.8
1003 | 5.260861 | 25869.6
1004 | 5.270505 | 25894
1005 | 5.279904 | 25918.8
1006 | 5.288571 | 25940
1007 | 5.296323 | 25964.4
1008 | 5.304563 | 25978.4
1009 | 5.312742 | 26006.8
1010 | 5.323057 | 26034.8
1011 | 5.330748 | 26048.8
1012 | 5.339415 | 26080.8
1013 | 5.34912 | 26108.8
1014 | 5.35797 | 26126.4
1015 | 5.367675 | 26154.4
1016 | 5.377502 | 26172
1017 | 5.386047 | 26196.8
1018 | 5.396057 | 26232
1019 | 5.404419 | 26239.2
1020 | 5.414368 | 26270.8
1021 | 5.423035 | 26298.8
1022 | 5.432862 | 26316.4
1023 | 5.441651 | 26348
1024 | 5.451295 | 26365.6
1025 | 5.460023 | 26397.6
1026 | 5.468752 | 26415.2
1027 | 5.479189 | 26439.6
1028 | 5.487673 | 26468
1029 | 5.495974 | 26499.6
1030 | 5.506106 | 26517.2
1031 | 5.514712 | 26538.4
1032 | 5.525211 | 26559.2
1033 | 5.535221 | 26587.6
1034 | 5.54401 | 26619.2
1035 | 5.554325 | 26636.8
1036 | 5.564823 | 26661.6
1037 | 5.574956 | 26696.8
1038 | 5.585454 | 26717.6
1039 | 5.594182 | 26738.8
1040 | 5.602605 | 26763.6
1041 | 5.612981 | 26781.2
1042 | 5.623846 | 26816.4
1043 | 5.633978 | 26848
1044 | 5.644232 | 26869.2
1045 | 5.654792 | 26886.8
1046 | 5.663459 | 26907.6
1047 | 5.672797 | 26928.8
1048 | 5.683174 | 26953.6
1049 | 5.693916 | 26988.8
1050 | 5.704842 | 27006.4
1051 | 5.713204 | 27038
1052 | 5.724495 | 27062.8
1053 | 5.733224 | 27083.6
1054 | 5.742135 | 27108.4
1055 | 5.751168 | 27129.6
1056 | 5.76185 | 27150.8
1057 | 5.770334 | 27171.6
1058 | 5.781565 | 27196.4
1059 | 5.790781 | 27224.4
1060 | 5.799815 | 27235.2
1061 | 5.81013 | 27270.4
1062 | 5.821055 | 27298.4
1063 | 5.831859 | 27319.6
1064 | 5.841014 | 27347.6
1065 | 5.850292 | 27365.2
1066 | 5.861279 | 27393.6
1067 | 5.872143 | 27425.2
1068 | 5.881116 | 27442.8
1069 | 5.890393 | 27467.6
1070 | 5.901502 | 27499.2
1071 | 5.912244 | 27516.8
1072 | 5.923841 | 27548.4
1073 | 5.932569 | 27573.2
1074 | 5.943861 | 27590.8
1075 | 5.953139 | 27622.4
1076 | 5.962355 | 27650.4
1077 | 5.97322 | 27675.2
1078 | 5.982559 | 27699.6
1079 | 5.99385 | 27720.8
1080 | 6.004898 | 27749.2
1081 | 6.016251 | 27791.2
1082 | 6.025528 | 27802
1083 | 6.036454 | 27826.4
1084 | 6.047563 | 27858
1085 | 6.058793 | 27875.6
1086 | 6.070024 | 27907.2
1087 | 6.08156 | 27942.4
1088 | 6.09096 | 27963.6
1089 | 6.101763 | 27981.2
1090 | 6.111651 | 28012.8
1091 | 6.122821 | 28037.6
1092 | 6.133807 | 28065.6
1093 | 6.14516 | 28097.6
1094 | 6.157001 | 28118.4
1095 | 6.166401 | 28146.8
1096 | 6.177693 | 28171.2
1097 | 6.186787 | 28192.4
1098 | 6.198323 | 28231.2
1099 | 6.209615 | 28245.2
1100 | 6.221578 | 28266.4
1101 | 6.232382 | 28301.6
1102 | 6.243979 | 28322.8
1103 | 6.253622 | 28350.8
1104 | 6.265525 | 28375.6
1105 | 6.276206 | 28400
1106 | 6.286216 | 28424.8
1107 | 6.297752 | 28446
1108 | 6.309654 | 28477.6
1109 | 6.321373 | 28505.6
1110 | 6.33236 | 28534
1111 | 6.34237 | 28548
1112 | 6.353723 | 28579.6
1113 | 6.365747 | 28618.4
1114 | 6.375024 | 28628.8
1115 | 6.38656 | 28664
1116 | 6.399012 | 28685.2
1117 | 6.407923 | 28710
1118 | 6.418116 | 28727.6
1119 | 6.42776 | 28745.2
1120 | 6.437709 | 28766.4
1121 | 6.44955 | 28808.4
1122 | 6.459621 | 28815.6
1123 | 6.469082 | 28854
1124 | 6.479031 | 28857.6
1125 | 6.490994 | 28900
1126 | 6.500333 | 28910.4
1127 | 6.510343 | 28938.8
1128 | 6.522245 | 28977.2
1129 | 6.534635 | 28994.8
1130 | 6.544645 | 29019.6
1131 | 6.55435 | 29033.6
1132 | 6.564177 | 29058.4
1133 | 6.576506 | 29090
1134 | 6.586272 | 29107.6
1135 | 6.595855 | 29128.8
1136 | 6.607818 | 29167.6
1137 | 6.618072 | 29178
1138 | 6.629914 | 29216.8
1139 | 6.640107 | 29227.2
1140 | 6.652558 | 29258.8
1141 | 6.664582 | 29290.8
1142 | 6.674165 | 29301.2
1143 | 6.684297 | 29332.8
1144 | 6.694429 | 29350.4
1145 | 6.70682 | 29368
1146 | 6.718966 | 29403.2
1147 | 6.73099 | 29424.4
1148 | 6.743259 | 29459.6
1149 | 6.755649 | 29480.8
1150 | 6.767918 | 29516
1151 | 6.777744 | 29526.4
1152 | 6.788487 | 29558
1153 | 6.798497 | 29565.2
1154 | 6.810521 | 29604
1155 | 6.823705 | 29628.4
1156 | 6.83402 | 29642.8
1157 | 6.84635 | 29674.4
1158 | 6.856054 | 29695.6
1159 | 6.866614 | 29723.6
1160 | 6.87876 | 29748
1161 | 6.889503 | 29758.8
1162 | 6.901588 | 29797.6
1163 | 6.914894 | 29818.4
1164 | 6.924538 | 29832.8
1165 | 6.935219 | 29868
1166 | 6.947854 | 29874.8
1167 | 6.961038 | 29903.2
1168 | 6.970987 | 29927.6
1169 | 6.981668 | 29945.2
1170 | 6.994119 | 29987.6
1171 | 7.007181 | 30005.2
1172 | 7.017924 | 30022.8
1173 | 7.030864 | 30058
1174 | 7.041423 | 30068.4
1175 | 7.051372 | 30093.2
1176 | 7.064312 | 30128.4
1177 | 7.07719 | 30142.4
1178 | 7.089886 | 30160
1179 | 7.103497 | 30198.8
1180 | 7.116376 | 30216.4
1181 | 7.126508 | 30237.6
1182 | 7.139387 | 30262
1183 | 7.150373 | 30276
1184 | 7.163374 | 30311.2
1185 | 7.176802 | 30328.8
1186 | 7.189864 | 30353.6
1187 | 7.20079 | 30392.4
1188 | 7.214157 | 30410
1189 | 7.225082 | 30431.2
1190 | 7.236069 | 30459.2
1191 | 7.247055 | 30476.8
1192 | 7.257554 | 30504.8
1193 | 7.27086 | 30515.6
1194 | 7.283616 | 30543.6
1195 | 7.295091 | 30568.4
1196 | 7.306261 | 30578.8
1197 | 7.319933 | 30617.6
1198 | 7.333361 | 30642.4
1199 | 7.346423 | 30663.2
1200 | 7.357044 | 30694.8
1201 | 7.368335 | 30712.4
1202 | 7.37981 | 30737.2
1203 | 7.392811 | 30762
1204 | 7.406422 | 30782.8
1205 | 7.419789 | 30807.6
1206 | 7.433889 | 30835.6
1207 | 7.446645 | 30856.8
1208 | 7.458242 | 30881.6
1209 | 7.471976 | 30916.8
1210 | 7.485526 | 30927.2
1211 | 7.496329 | 30962.4
1212 | 7.507987 | 30973.2
1213 | 7.522026 | 31001.2
1214 | 7.535454 | 31032.8
1215 | 7.546624 | 31036.4
1216 | 7.560418 | 31068
1217 | 7.574517 | 31103.2
1218 | 7.58587 | 31114
1219 | 7.599603 | 31145.6
1220 | 7.6112 | 31170
1221 | 7.625422 | 31191.2
1222 | 7.636531 | 31219.6
1223 | 7.650447 | 31237.2
1224 | 7.664241 | 31261.6
1225 | 7.677791 | 31304
1226 | 7.689877 | 31310.8
1227 | 7.703976 | 31346
1228 | 7.715268 | 31370.8
1229 | 7.729611 | 31392
1230 | 7.743772 | 31416.4
1231 | 7.754881 | 31434
1232 | 7.766905 | 31455.2
1233 | 7.78131 | 31490.4
1234 | 7.795104 | 31508
1235 | 7.806457 | 31529.2
1236 | 7.818237 | 31550.4
1237 | 7.830322 | 31571.6
1238 | 7.844116 | 31606.8
1239 | 7.858765 | 31620.8
1240 | 7.870789 | 31645.2
1241 | 7.882875 | 31666.4
1242 | 7.897096 | 31680.4
1243 | 7.911074 | 31708.8
1244 | 7.926028 | 31744
1245 | 7.937441 | 31761.6
1246 | 7.952273 | 31782.4
1247 | 7.9668 | 31814.4
1248 | 7.981266 | 31835.2
1249 | 7.995182 | 31863.6
1250 | 8.009648 | 31884.8
1251 | 8.024724 | 31905.6
1252 | 8.036626 | 31937.6
1253 | 8.050848 | 31958.4
1254 | 8.066046 | 31983.2
1255 | 8.078131 | 32000.8
1256 | 8.092597 | 32025.6
1257 | 8.107368 | 32053.6
1258 | 8.122138 | 32081.6
1259 | 8.133918 | 32096
1260 | 8.146736 | 32134.4
1261 | 8.161263 | 32145.2
1262 | 8.176461 | 32166.4
1263 | 8.190622 | 32198
1264 | 8.203012 | 32208.4
1265 | 8.215769 | 32233.2
1266 | 8.230662 | 32261.2
1267 | 8.246287 | 32286
1268 | 8.258372 | 32314
1269 | 8.270946 | 32321.2
1270 | 8.285595 | 32349.2
1271 | 8.300732 | 32374
1272 | 8.31593 | 32405.6
1273 | 8.328748 | 32423.2
1274 | 8.343946 | 32451.2
1275 | 8.355848 | 32465.6
1276 | 8.369032 | 32504
1277 | 8.384474 | 32525.2
1278 | 8.396926 | 32542.8
1279 | 8.41249 | 32567.6
1280 | 8.427688 | 32588.4
1281 | 8.442459 | 32609.6
1282 | 8.457779 | 32644.8
1283 | 8.473343 | 32652
1284 | 8.488114 | 32673.2
1285 | 8.501542 | 32711.6
1286 | 8.514482 | 32729.2
1287 | 8.529314 | 32750.4
1288 | 8.543047 | 32768
1289 | 8.555194 | 32796.4
1290 | 8.568255 | 32814
1291 | 8.581928 | 32834.8
1292 | 8.596821 | 32863.2
1293 | 8.610005 | 32887.6
1294 | 8.623005 | 32902
1295 | 8.639363 | 32937.2
1296 | 8.654622 | 32951.2
1297 | 8.66976 | 32982.8
1298 | 8.682882 | 33000.4
1299 | 8.696738 | 33028.4
1300 | 8.712668 | 33056.8
1301 | 8.725059 | 33063.6
1302 | 8.740623 | 33098.8
1303 | 8.7546 | 33120
1304 | 8.767845 | 33141.2
1305 | 8.782983 | 33172.8
1306 | 8.796472 | 33186.8
1307 | 8.812585 | 33204.4
1308 | 8.828577 | 33236.4
1309 | 8.844202 | 33254
1310 | 8.860865 | 33285.6
1311 | 8.876918 | 33313.6
1312 | 8.89236 | 33331.2
1313 | 8.90884 | 33359.6
1314 | 8.925381 | 33394.8
1315 | 8.941434 | 33398
1316 | 8.95767 | 33430
1317 | 8.970976 | 33454.4
1318 | 8.984709 | 33472
1319 | 9.000151 | 33500.4
1320 | 9.014373 | 33528.4
1321 | 9.030486 | 33542.4
1322 | 9.046295 | 33570.4
1323 | 9.06015 | 33584.8
1324 | 9.073761 | 33616.4
1325 | 9.090791 | 33634
1326 | 9.107576 | 33651.6
1327 | 9.120882 | 33676
1328 | 9.137972 | 33700.8
1329 | 9.154147 | 33722
1330 | 9.167819 | 33739.6
1331 | 9.184116 | 33771.2
1332 | 9.201267 | 33792.4
1333 | 9.217503 | 33816.8
1334 | 9.234105 | 33838
1335 | 9.248326 | 33852
1336 | 9.262304 | 33873.2
1337 | 9.280126 | 33890.8
1338 | 9.29386 | 33919.2
1339 | 9.310401 | 33943.6
1340 | 9.327735 | 33954.4
1341 | 9.341773 | 33989.6
1342 | 9.356483 | 33992.8
1343 | 9.372536 | 34021.2
1344 | 9.386941 | 34045.6
1345 | 9.40104 | 34060
1346 | 9.418741 | 34088
1347 | 9.435343 | 34098.4
1348 | 9.449686 | 34126.8
1349 | 9.464396 | 34151.2
1350 | 9.481364 | 34168.8
1351 | 9.496013 | 34200.8
1352 | 9.514263 | 34225.2
1353 | 9.52879 | 34242.8
1354 | 9.545941 | 34267.6
1355 | 9.563764 | 34288.8
1356 | 9.577314 | 34309.6
1357 | 9.59239 | 34327.2
1358 | 9.610091 | 34344.8
1359 | 9.624739 | 34373.2
1360 | 9.641463 | 34397.6
1361 | 9.656417 | 34412
1362 | 9.671188 | 34432.8
1363 | 9.688401 | 34443.6
1364 | 9.707078 | 34485.6
1365 | 9.724718 | 34506.8
1366 | 9.742113 | 34524.4
1367 | 9.757189 | 34556
1368 | 9.772204 | 34570
1369 | 9.789722 | 34587.6
1370 | 9.807239 | 34619.6
1371 | 9.82262 | 34626.4
1372 | 9.841359 | 34668.8
1373 | 9.855336 | 34679.2
1374 | 9.870351 | 34696.8
1375 | 9.889333 | 34725.2
1376 | 9.90441 | 34735.6
1377 | 9.9215 | 34760.4
1378 | 9.937858 | 34781.2
1379 | 9.953239 | 34788.4
1380 | 9.971001 | 34823.6
1381 | 9.986748 | 34837.6
1382 | 10.00506 | 34862.4
1383 | 10.01965 | 34883.6
1384 | 10.03503 | 34886.8
1385 | 10.05047 | 34911.6
1386 | 10.06848 | 34936.4
1387 | 10.08691 | 34946.8
1388 | 10.10241 | 34985.6
1389 | 10.1184 | 34999.6
1390 | 10.13464 | 35034.8
1391 | 10.1535 | 35038.4
1392 | 10.16778 | 35056
1393 | 10.18408 | 35077.2
1394 | 10.20013 | 35091.2
1395 | 10.21594 | 35126.4
1396 | 10.23498 | 35140.4
1397 | 10.2536 | 35172
1398 | 10.2724 | 35200.4
1399 | 10.29157 | 35210.8
1400 | 10.31036 | 35228.4
1401 | 10.32623 | 35260
1402 | 10.34534 | 35281.2
1403 | 10.36353 | 35302.4
1404 | 10.38349 | 35337.6
1405 | 10.40308 | 35351.6
1406 | 10.41803 | 35365.6
1407 | 10.43714 | 35393.6
1408 | 10.45368 | 35418.4
1409 | 10.46949 | 35439.6
1410 | 10.48603 | 35453.6
1411 | 10.5022 | 35478.4
1412 | 10.52149 | 35513.6
1413 | 10.54005 | 35516.8
1414 | 10.55732 | 35548.8
1415 | 10.576 | 35573.2
1416 | 10.59638 | 35590.8
1417 | 10.61274 | 35615.6
1418 | 10.62855 | 35633.2
1419 | 10.64765 | 35650.8
1420 | 10.66377 | 35672
1421 | 10.68428 | 35696.4
1422 | 10.7043 | 35724.8
1423 | 10.72047 | 35735.2
1424 | 10.73921 | 35766.8
1425 | 10.76008 | 35795.2
1426 | 10.77632 | 35812.8
1427 | 10.79664 | 35830.4
1428 | 10.81239 | 35858.4
1429 | 10.83284 | 35883.2
1430 | 10.84907 | 35907.6
1431 | 10.86836 | 35925.2
1432 | 10.88582 | 35953.6
1433 | 10.9062 | 35985.2
1434 | 10.9222 | 35992
1435 | 10.93923 | 36006.4
1436 | 10.95986 | 36034.4
1437 | 10.97548 | 36052
1438 | 10.99666 | 36080
1439 | 11.01552 | 36101.2
1440 | 11.03383 | 36118.8
1441 | 11.04982 | 36143.6
1442 | 11.06997 | 36161.2
1443 | 11.09066 | 36182.4
1444 | 11.11123 | 36206.8
1445 | 11.13186 | 36231.6
1446 | 11.1487 | 36252.8
1447 | 11.16866 | 36277.2
1448 | 11.18649 | 36291.2
1449 | 11.20736 | 36308.8
1450 | 11.22366 | 36337.2
1451 | 11.24099 | 36344
1452 | 11.26241 | 36386.4
1453 | 11.28256 | 36400.4
1454 | 11.30404 | 36421.6
1455 | 11.31997 | 36442.8
1456 | 11.33798 | 36460.4
1457 | 11.3594 | 36484.8
1458 | 11.3793 | 36506
1459 | 11.39682 | 36520
1460 | 11.41812 | 36541.2
1461 | 11.4357 | 36558.8
1462 | 11.45676 | 36572.8
1463 | 11.47781 | 36597.6
1464 | 11.49527 | 36615.2
1465 | 11.51736 | 36639.6
1466 | 11.53763 | 36668
1467 | 11.55545 | 36671.6
1468 | 11.57352 | 36696
1469 | 11.59146 | 36713.6
1470 | 11.61283 | 36745.2
1471 | 11.63413 | 36762.8
1472 | 11.65641 | 36777.2
1473 | 11.67417 | 36787.6
1474 | 11.69504 | 36819.2
1475 | 11.71726 | 36833.2
1476 | 11.73899 | 36861.6
1477 | 11.76133 | 36875.6
1478 | 11.77891 | 36900.4
1479 | 11.8007 | 36907.2
1480 | 11.82224 | 36935.6
1481 | 11.84074 | 36946
1482 | 11.86308 | 36974
1483 | 11.88139 | 36991.6
1484 | 11.90348 | 37006
1485 | 11.92594 | 37030.4
1486 | 11.9448 | 37044.4
1487 | 11.96727 | 37065.6
1488 | 11.98893 | 37086.8
1489 | 12.00755 | 37111.6
1490 | 12.03032 | 37129.2
1491 | 12.04857 | 37153.6
1492 | 12.0717 | 37164.4
1493 | 12.09343 | 37188.8
1494 | 12.11607 | 37213.6
1495 | 12.13963 | 37231.2
1496 | 12.15813 | 37252.4
1497 | 12.18071 | 37280.4
1498 | 12.20409 | 37290.8
1499 | 12.22716 | 37312
1500 | 12.24877 | 37364.8
1501 | 12.26806 | 37364.8
1502 | 12.29107 | 37389.6
1503 | 12.31438 | 37421.2
1504 | 12.33367 | 37431.6
1505 | 12.35644 | 37452.8
1506 | 12.37572 | 37484.4
1507 | 12.39403 | 37495.2
1508 | 12.41363 | 37512.8
1509 | 12.43682 | 37533.6
1510 | 12.46044 | 37551.2
1511 | 12.47949 | 37565.6
1512 | 12.50262 | 37590
1513 | 12.52276 | 37611.2
1514 | 12.54596 | 37628.8
1515 | 12.56945 | 37642.8
1516 | 12.58892 | 37678
1517 | 12.61163 | 37699.2
1518 | 12.63287 | 37720.4
1519 | 12.65222 | 37734.4
1520 | 12.67572 | 37752
1521 | 12.69501 | 37766
1522 | 12.71954 | 37797.6
1523 | 12.7392 | 37797.6
1524 | 12.75787 | 37836.4
1525 | 12.78168 | 37840
1526 | 12.80634 | 37861.2
1527 | 12.83081 | 37878.8
1528 | 12.8534 | 37900
1529 | 12.87506 | 37917.6
1530 | 12.89893 | 37938.4
1531 | 12.91822 | 37956
1532 | 12.94282 | 37959.6
1533 | 12.96796 | 37988
1534 | 12.99244 | 38019.6
1535 | 13.01246 | 38030
1536 | 13.03693 | 38065.2
1537 | 13.05628 | 38061.6
1538 | 13.07716 | 38096.8
1539 | 13.10151 | 38118
1540 | 13.12574 | 38135.6
1541 | 13.15046 | 38160.4
1542 | 13.17213 | 38164
1543 | 13.19655 | 38181.6
1544 | 13.22096 | 38213.2
1545 | 13.2469 | 38223.6
1546 | 13.26771 | 38244.8
1547 | 13.29103 | 38266
1548 | 13.31593 | 38280
1549 | 13.33815 | 38311.6
1550 | 13.35878 | 38311.6
1551 | 13.37941 | 38346.8
1552 | 13.40541 | 38371.6
1553 | 13.42641 | 38382
1554 | 13.44796 | 38396
1555 | 13.47237 | 38427.6
1556 | 13.49398 | 38434.8
1557 | 13.51943 | 38462.8
1558 | 13.54494 | 38477.2
1559 | 13.56661 | 38491.2
1560 | 13.59072 | 38515.6
1561 | 13.61764 | 38540.4
1562 | 13.64303 | 38558
1563 | 13.66799 | 38589.6
1564 | 13.69009 | 38593.2
1565 | 13.71188 | 38614.4
1566 | 13.73733 | 38632
1567 | 13.75918 | 38638.8
1568 | 13.78085 | 38660
1569 | 13.80148 | 38660
1570 | 13.824 | 38688.4
1571 | 13.85049 | 38712.8
1572 | 13.87552 | 38716.4
1573 | 13.90225 | 38737.6
1574 | 13.92892 | 38758.8
1575 | 13.95474 | 38776.4
1576 | 13.97757 | 38804.4
1577 | 13.99979 | 38818.4
1578 | 14.02707 | 38839.6
1579 | 14.04843 | 38867.6
1580 | 14.07468 | 38882
1581 | 14.10221 | 38910
1582 | 14.12449 | 38931.2
1583 | 14.15012 | 38945.2
1584 | 14.17838 | 38962.8
1585 | 14.19956 | 38973.2
1586 | 14.22666 | 38998
1587 | 14.25333 | 39019.2
1588 | 14.27622 | 39036.8
1589 | 14.29832 | 39043.6
1590 | 14.32493 | 39082.4
1591 | 14.34806 | 39064.8
1592 | 14.37553 | 39075.6
1593 | 14.40251 | 39103.6
1594 | 14.42601 | 39107.2
1595 | 14.44981 | 39131.6
1596 | 14.47697 | 39156.4
1597 | 14.50456 | 39163.6
1598 | 14.53136 | 39188
1599 | 14.55473 | 39188
1600 | 14.57817 | 39205.6
1601 | 14.60564 | 39223.2
1602 | 14.62999 | 39233.6
1603 | 14.65294 | 39251.2
1604 | 14.67668 | 39262
1605 | 14.70482 | 39283.2
1606 | 14.73314 | 39318.4
1607 | 14.76085 | 39339.2
1608 | 14.78979 | 39360.4
1609 | 14.81347 | 39332.4
1610 | 14.83776 | 39360.4
1611 | 14.86504 | 39385.2
1612 | 14.89373 | 39424
1613 | 14.9176 | 39420.4
1614 | 14.94775 | 39448.4
1615 | 14.97521 | 39462.4
1616 | 15.00085 | 39494.4
1617 | 15.02435 | 39512
1618 | 15.052 | 39522.4
1619 | 15.07788 | 39540
1620 | 15.1004 | 39564.8
1621 | 15.12518 | 39575.2
1622 | 15.14978 | 39592.8
1623 | 15.17902 | 39603.2
1624 | 15.20343 | 39620.8
1625 | 15.22754 | 39642
1626 | 15.25598 | 39656
1627 | 15.28626 | 39677.2
1628 | 15.31519 | 39694.8
1629 | 15.34064 | 39702
1630 | 15.37055 | 39737.2
1631 | 15.39911 | 39751.2
1632 | 15.42377 | 39758.4
1633 | 15.45441 | 39786.4
1634 | 15.48316 | 39796.8
1635 | 15.50855 | 39828.8
1636 | 15.53864 | 39849.6
1637 | 15.56782 | 39860.4
1638 | 15.59889 | 39874.4
1639 | 15.62306 | 39892
1640 | 15.65278 | 39899.2
1641 | 15.68361 | 39916.8
1642 | 15.70997 | 39934.4
1643 | 15.73921 | 39944.8
1644 | 15.76472 | 39969.6
1645 | 15.79622 | 39990.4
1646 | 15.8207 | 40001.2
1647 | 15.85158 | 40040
1648 | 15.87801 | 40060.8
1649 | 15.90792 | 40068
1650 | 15.93416 | 40085.6
1651 | 15.95925 | 40103.2
1652 | 15.99093 | 40134.8
1653 | 16.01528 | 40148.8
1654 | 16.04726 | 40162.8
1655 | 16.07235 | 40191.2
1656 | 16.10201 | 40208.8
1657 | 16.13491 | 40219.2
1658 | 16.15914 | 40236.8
1659 | 16.19162 | 40250.8
1660 | 16.2167 | 40265.2
1661 | 16.24356 | 40275.6
1662 | 16.27383 | 40286
1663 | 16.30002 | 40300.4
1664 | 16.33243 | 40314.4
1665 | 16.35843 | 40328.4
1666 | 16.38522 | 40342.4
1667 | 16.41715 | 40360
1668 | 16.44931 | 40367.2
1669 | 16.48007 | 40384.8
1670 | 16.51248 | 40409.2
1671 | 16.54593 | 40434
1672 | 16.57108 | 40458.8
1673 | 16.60392 | 40469.2
1674 | 16.63138 | 40497.2
1675 | 16.65739 | 40511.6
1676 | 16.689 | 40522
1677 | 16.71623 | 40539.6
1678 | 16.74894 | 40557.2
1679 | 16.77549 | 40574.8
1680 | 16.80284 | 40592.4
1681 | 16.83 | 40610
1682 | 16.8629 | 40602.8
1683 | 16.89616 | 40634.8
1684 | 16.92326 | 40648.8
1685 | 16.95518 | 40666.4
1686 | 16.98863 | 40687.6
1687 | 17.02159 | 40715.6
1688 | 17.04839 | 40733.2
1689 | 17.07665 | 40740.4
1690 | 17.10393 | 40778.8
1691 | 17.13671 | 40782.4
1692 | 17.16881 | 40807.2
1693 | 17.1986 | 40835.2
1694 | 17.23162 | 40852.8
1695 | 17.26293 | 40877.6
1696 | 17.29772 | 40909.2
1697 | 17.33184 | 40944.4
1698 | 17.36492 | 40972.4
1699 | 17.39666 | 40958.4
1700 | 17.42559 | 40954.8
1701 | 17.45977 | 40969.2
1702 | 17.48602 | 40986.8
1703 | 17.51391 | 40997.2
1704 | 17.54797 | 41022
1705 | 17.57703 | 41036
1706 | 17.61133 | 41060.4
1707 | 17.63947 | 41071.2
1708 | 17.67444 | 41067.6
1709 | 17.7016 | 41088.8
1710 | 17.73059 | 41109.6
1711 | 17.76551 | 41124
1712 | 17.79841 | 41141.6
1713 | 17.82746 | 41152
1714 | 17.86292 | 41169.6
1715 | 17.89619 | 41187.2
1716 | 17.93214 | 41183.6
1717 | 17.96717 | 41204.8
1718 | 17.99519 | 41240
1719 | 18.03157 | 41243.6
1720 | 18.05976 | 41268
1721 | 18.09474 | 41285.6
1722 | 18.12886 | 41303.2
1723 | 18.16505 | 41317.6
1724 | 18.19984 | 41314
1725 | 18.22932 | 41314
1726 | 18.26625 | 41345.6
1727 | 18.29506 | 41342
1728 | 18.32973 | 41352.8
1729 | 18.36745 | 41384.4
1730 | 18.39541 | 41391.2
1731 | 18.42708 | 41408.8
1732 | 18.45675 | 41430
1733 | 18.49288 | 41451.2
1734 | 18.52712 | 41465.2
1735 | 18.55734 | 41468.8
1736 | 18.59329 | 41486.4
1737 | 18.62374 | 41514.4
1738 | 18.6556 | 41518
1739 | 18.69223 | 41542.8
1740 | 18.72665 | 41567.2
1741 | 18.75735 | 41584.8
1742 | 18.78879 | 41602.4
1743 | 18.82632 | 41620
1744 | 18.85495 | 41644.8
1745 | 18.89292 | 41669.6
1746 | 18.92337 | 41683.6
1747 | 18.95957 | 41697.6
1748 | 18.99637 | 41725.6
1749 | 19.02768 | 41746.8
1750 | 19.06418 | 41775.2
1751 | 19.10111 | 41792.8
1752 | 19.13792 | 41810.4
1753 | 19.17545 | 41834.8
1754 | 19.2125 | 41852.4
1755 | 19.24156 | 41856
1756 | 19.27812 | 41884
1757 | 19.30937 | 41884
1758 | 19.34831 | 41887.6
1759 | 19.38408 | 41912.4
1760 | 19.41704 | 41916
1761 | 19.45415 | 41926.4
1762 | 19.49321 | 41961.6
1763 | 19.52391 | 41968.8
1764 | 19.56096 | 41986.4
1765 | 19.59783 | 42000.4
1766 | 19.63677 | 42010.8
1767 | 19.67632 | 42024.8
1768 | 19.70672 | 42035.6
1769 | 19.74633 | 42042.4
1770 | 19.7777 | 42067.2
1771 | 19.81671 | 42081.2
1772 | 19.84722 | 42095.2
1773 | 19.88464 | 42112.8
1774 | 19.91754 | 42116.4
1775 | 19.95044 | 42126.8
1776 | 19.98846 | 42134
1777 | 20.02869 | 42148
1778 | 20.05963 | 42172.8
1779 | 20.09229 | 42179.6
1780 | 20.12683 | 42204.4
1781 | 20.1662 | 42211.6
1782 | 20.19745 | 42225.6
1783 | 20.23127 | 42250
1784 | 20.27033 | 42257.2
1785 | 20.30341 | 42274.8
1786 | 20.33491 | 42282
1787 | 20.37525 | 42299.6
1788 | 20.40724 | 42310
1789 | 20.44074 | 42310
1790 | 20.4814 | 42334.8
1791 | 20.52144 | 42348.8
1792 | 20.55348 | 42331.2
1793 | 20.59584 | 42352.4
1794 | 20.63441 | 42366.4
1795 | 20.67555 | 42376.8
1796 | 20.71022 | 42384
1797 | 20.74227 | 42390.8
1798 | 20.77596 | 42422.8
1799 | 20.81716 | 42443.6
1800 | 20.85775 | 42450.8
1801 | 20.89767 | 42482.4
1802 | 20.93264 | 42503.6
1803 | 20.97335 | 42510.8
1804 | 21.01406 | 42552.8
1805 | 21.05636 | 42563.6
1806 | 21.08999 | 42577.6
1807 | 21.12979 | 42598.8
1808 | 21.1644 | 42612.8
1809 | 21.20431 | 42623.2
1810 | 21.23923 | 42651.6
1811 | 21.27499 | 42662
1812 | 21.31534 | 42676
1813 | 21.3566 | 42697.2
1814 | 21.39115 | 42700.8
1815 | 21.42551 | 42728.8
1816 | 21.46793 | 42718.4
1817 | 21.51121 | 42739.6
1818 | 21.54606 | 42753.6
1819 | 21.58628 | 42771.2
1820 | 21.6295 | 42788.8
1821 | 21.66282 | 42806.4
1822 | 21.70658 | 42820.4
1823 | 21.73991 | 42838
1824 | 21.78343 | 42855.6
1825 | 21.82457 | 42848.4
1826 | 21.8676 | 42890.8
1827 | 21.90904 | 42908.4
1828 | 21.94615 | 42912
1829 | 21.98778 | 42933.2
1830 | 22.02416 | 42947.2
1831 | 22.06713 | 42957.6
1832 | 22.10137 | 42975.2
1833 | 22.14495 | 42978.8
1834 | 22.18749 | 43000
1835 | 22.23144 | 43024.4
1836 | 22.27398 | 43028
1837 | 22.31878 | 43049.2
1838 | 22.36145 | 43070.4
1839 | 22.39551 | 43070.4
1840 | 22.43939 | 43080.8
1841 | 22.47559 | 43098.4
1842 | 22.51984 | 43094.8
1843 | 22.56275 | 43112.4
1844 | 22.60675 | 43137.2
1845 | 22.65168 | 43151.2
1846 | 22.68805 | 43158.4
1847 | 22.73218 | 43176
1848 | 22.77564 | 43182.8
1849 | 22.81385 | 43204
1850 | 22.85743 | 43211.2
1851 | 22.90132 | 43207.6
1852 | 22.9474 | 43221.6
1853 | 22.99214 | 43232
1854 | 23.0356 | 43249.6
1855 | 23.07289 | 43267.2
1856 | 23.11763 | 43295.6
1857 | 23.15596 | 43309.6
1858 | 23.19319 | 43313.2
1859 | 23.23049 | 43327.2
1860 | 23.27504 | 43352
1861 | 23.31423 | 43348.4
1862 | 23.3514 | 43372.8
1863 | 23.39748 | 43408
1864 | 23.44228 | 43418.8
1865 | 23.48922 | 43443.2
1866 | 23.52694 | 43460.8
1867 | 23.56466 | 43468
1868 | 23.60843 | 43510.4
1869 | 23.64737 | 43513.6
1870 | 23.6918 | 43524.4
1871 | 23.73819 | 43566.4
1872 | 23.78513 | 43584
1873 | 23.82267 | 43584
1874 | 23.8696 | 43612.4
1875 | 23.90775 | 43619.2
1876 | 23.95194 | 43647.6
1877 | 24.00059 | 43661.6
1878 | 24.03617 | 43679.2
1879 | 24.07615 | 43700.4
1880 | 24.12315 | 43710.8
1881 | 24.15971 | 43728.4
1882 | 24.19865 | 43739.2
1883 | 24.24644 | 43753.2
1884 | 24.29118 | 43760
1885 | 24.3394 | 43756.8
1886 | 24.38561 | 43739.2
1887 | 24.42449 | 43746
1888 | 24.47387 | 43763.6
1889 | 24.52038 | 43784.8
1890 | 24.56042 | 43788.4
1891 | 24.59887 | 43798.8
1892 | 24.64599 | 43806
1893 | 24.69366 | 43798.8
1894 | 24.74035 | 43827.2
1895 | 24.79077 | 43834
1896 | 24.83667 | 43858.8
1897 | 24.8836 | 43869.2
1898 | 24.93219 | 43872.8
1899 | 24.97418 | 43879.6
1900 | 25.01428 | 43879.6
1901 | 25.06098 | 43883.2
1902 | 25.10279 | 43894
1903 | 25.1507 | 43911.6
1904 | 25.20112 | 43925.6
1905 | 25.24274 | 43929.2
1906 | 25.29078 | 43943.2
1907 | 25.34095 | 43957.2
1908 | 25.38728 | 43964.4
1909 | 25.4369 | 43964.4
1910 | 25.4781 | 43992.4
1911 | 25.52895 | 43999.6
1912 | 25.56923 | 43999.6
1913 | 25.62044 | 44034.8
1914 | 25.65987 | 44024
1915 | 25.71138 | 44041.6
1916 | 25.76235 | 44062.8
1917 | 25.80166 | 44070
1918 | 25.85195 | 44087.6
1919 | 25.90365 | 44101.6
1920 | 25.95242 | 44094.4
1921 | 26.00253 | 44115.6
1922 | 26.05392 | 44119.2
1923 | 26.10611 | 44129.6
1924 | 26.14603 | 44147.2
1925 | 26.18912 | 44154.4
1926 | 26.23905 | 44154.4
1927 | 26.28257 | 44172
1928 | 26.33341 | 44182.4
1929 | 26.38462 | 44196.4
1930 | 26.43613 | 44214
1931 | 26.47984 | 44186
1932 | 26.53251 | 44207.2
1933 | 26.57579 | 44221.2
1934 | 26.61583 | 44249.2
1935 | 26.65965 | 44249.2
1936 | 26.71263 | 44252.8
1937 | 26.76622 | 44274
1938 | 26.81597 | 44277.6
1939 | 26.85967 | 44284.4
1940 | 26.911 | 44284.4
1941 | 26.96477 | 44312.8
1942 | 27.00927 | 44305.6
1943 | 27.06127 | 44309.2
1944 | 27.11413 | 44330.4
1945 | 27.16711 | 44326.8
1946 | 27.21881 | 44330.4
1947 | 27.26495 | 44348
1948 | 27.31665 | 44351.6
1949 | 27.37219 | 44379.6
1950 | 27.42505 | 44383.2
1951 | 27.4693 | 44390
1952 | 27.52497 | 44400.8
1953 | 27.57789 | 44418.4
1954 | 27.6305 | 44422
1955 | 27.68415 | 44439.6
1956 | 27.73072 | 44453.6
1957 | 27.78511 | 44457.2
1958 | 27.83015 | 44460.4
1959 | 27.88533 | 44467.6
1960 | 27.93111 | 44478
1961 | 27.98286 | 44492.4
1962 | 28.03066 | 44510
1963 | 28.08229 | 44520.4
1964 | 28.12966 | 44530.8
1965 | 28.17617 | 44530.8
1966 | 28.22298 | 44541.6
1967 | 28.27908 | 44538
1968 | 28.32296 | 44545.2
1969 | 28.37081 | 44559.2
1970 | 28.42691 | 44548.4
1971 | 28.46945 | 44545.2
1972 | 28.52847 | 44548.4
1973 | 28.57181 | 44559.2
1974 | 28.62192 | 44566
1975 | 28.67642 | 44573.2
1976 | 28.73331 | 44601.2
1977 | 28.78782 | 44608.4
1978 | 28.83719 | 44608.4
1979 | 28.89451 | 44618.8
1980 | 28.94822 | 44612
1981 | 29.00761 | 44629.6
1982 | 29.06535 | 44640
1983 | 29.11162 | 44654
1984 | 29.16881 | 44643.6
1985 | 29.22618 | 44647.2
1986 | 29.28545 | 44650.8
1987 | 29.33043 | 44654
1988 | 29.38982 | 44671.6
1989 | 29.44903 | 44682.4
1990 | 29.50433 | 44696.4
1991 | 29.55334 | 44710.4
1992 | 29.61395 | 44728
1993 | 29.66986 | 44738.8
1994 | 29.72778 | 44745.6
1995 | 29.77923 | 44745.6
1996 | 29.83508 | 44759.6
1997 | 29.88355 | 44763.2
1998 | 29.94367 | 44763.2
1999 | 30.00165 | 44777.2
2000 | 30.06153 | 44780.8
2001 | 30.12135 | 44780.8
2002 | 30.1797 | 44784.4
2003 | 30.24025 | 44794.8
2004 | 30.28993 | 44780.8
2005 | 30.34718 | 44763.2
2006 | 30.39784 | 44774
2007 | 30.46059 | 44774
2008 | 30.5107 | 44798.4
2009 | 30.57143 | 44805.6
2010 | 30.62954 | 44791.6
2011 | 30.68154 | 44791.6
2012 | 30.74227 | 44784.4
2013 | 30.80264 | 44780.8
2014 | 30.86361 | 44802
2015 | 30.92709 | 44735.2
2016 | 30.98587 | 44717.6
2017 | 31.03885 | 44710.4
2018 | 31.10111 | 44706.8
2019 | 31.16458 | 44706.8
2020 | 31.22696 | 44717.6
2021 | 31.29124 | 44714
2022 | 31.34031 | 44700
2023 | 31.4036 | 44714
2024 | 31.46751 | 44717.6
2025 | 31.53178 | 44696.4
2026 | 31.59349 | 44686
2027 | 31.66081 | 44675.2
2028 | 31.72197 | 44678.8
2029 | 31.7755 | 44682.4
2030 | 31.84124 | 44678.8
2031 | 31.9071 | 44668.4
2032 | 31.9721 | 44686
2033 | 32.02313 | 44675.2
2034 | 32.08886 | 44657.6
2035 | 32.15606 | 44633.2
2036 | 32.22174 | 44626
2037 | 32.27594 | 44633.2
2038 | 32.34168 | 44657.6
2039 | 32.40918 | 44650.8
2040 | 32.47181 | 44654
2041 | 32.52778 | 44647.2
2042 | 32.59303 | 44580.4
2043 | 32.66108 | 44566
2044 | 32.71894 | 44552
2045 | 32.78761 | 44545.2
2046 | 32.84334 | 44538
2047 | 32.91091 | 44538
2048 | 32.9681 | 44527.6
2049 | 33.02608 | 44527.6
2050 | 33.09078 | 44527.6
2051 | 33.14834 | 44520.4
2052 | 33.21981 | 44513.2
2053 | 33.27523 | 44495.6
2054 | 33.3464 | 44513.2
2055 | 33.40249 | 44450
2056 | 33.47385 | 44428.8
2057 | 33.53079 | 44418.4
2058 | 33.60111 | 44376
2059 | 33.67148 | 44344.4
2060 | 33.74241 | 44344.4
2061 | 33.814 | 44326.8
2062 | 33.88682 | 44309.2
2063 | 33.94651 | 44302
2064 | 34.00566 | 44288
2065 | 34.07744 | 44298.8
2066 | 34.14934 | 44288
2067 | 34.21929 | 44270.4
2068 | 34.28032 | 44242.4
2069 | 34.35491 | 44246
2070 | 34.42632 | 44210.8
2071 | 34.48974 | 44224.8
2072 | 34.56225 | 44207.2
2073 | 34.625 | 44196.4
2074 | 34.69775 | 44182.4
2075 | 34.7702 | 44178.8
2076 | 34.8479 | 44147.2
2077 | 34.909 | 44126
2078 | 34.98481 | 44098
2079 | 35.06013 | 44048.8
2080 | 35.12104 | 43608.8
2081 | 35.18898 | 43665.2
2082 | 35.25203 | 43710.8
2083 | 35.3304 | 43721.6
2084 | 35.39528 | 43714.4
2085 | 35.472 | 43749.6
2086 | 35.54012 | 43767.2
2087 | 35.61849 | 43784.8
2088 | 35.69491 | 43749.6
2089 | 35.76132 | 43746
2090 | 35.8403 | 43718
2091 | 35.91843 | 43707.2
2092 | 35.99661 | 43682.8
2093 | 36.06766 | 43601.6
2094 | 36.13572 | 43570
2095 | 36.19877 | 42943.6
2096 | 36.28196 | 42922.4
2097 | 36.36674 | 42992.8
2098 | 36.43852 | 43028
2099 | 36.52586 | 43059.6
2100 | 36.59422 | 43031.6
2101 | 36.67772 | 42869.6
2102 | 36.76702 | 42876.8
2103 | 36.8377 | 42866
2104 | 36.90643 | 42876.8
2105 | 36.99395 | 42894.4
2106 | 37.06836 | 42873.2
2107 | 37.1369 | 42876.8
2108 | 37.22376 | 42855.6
2109 | 37.31379 | 42824
2110 | 37.39661 | 42802.8
2111 | 37.47035 | 42771.2
2112 | 37.55812 | 42753.6
2113 | 37.64558 | 42753.6
2114 | 37.73317 | 42757.2
2115 | 37.80556 | 42718.4
2116 | 37.88124 | 42679.6
2117 | 37.96999 | 42669.2
2118 | 38.06191 | 42637.2
2119 | 38.15182 | 42616.4
2120 | 38.22372 | 42394.4
2121 | 38.31308 | 42225.6
2122 | 38.39072 | 42310
2123 | 38.47049 | 42324
2124 | 38.54758 | 42310
2125 | 38.62479 | 42299.6
2126 | 38.71354 | 42299.6
2127 | 38.80931 | 42264.4
2128 | 38.90153 | 41848.8
2129 | 38.99663 | 41532
2130 | 39.09606 | 41630.8
2131 | 39.18993 | 41648.4
2132 | 39.2871 | 41627.2
2133 | 39.3894 | 41588.4
2134 | 39.46753 | 41560.4
2135 | 39.56964 | 41461.6
2136 | 39.64636 | 41408.8
2137 | 39.73066 | 41352.8
2138 | 39.83234 | 41338.4
2139 | 39.93366 | 41289.2
2140 | 40.01429 | 41261.2
2141 | 40.09645 | 41236.4
2142 | 40.20052 | 41194.4
2143 | 40.28462 | 41162.4
2144 | 40.38564 | 41113.2
2145 | 40.47311 | 41102.8
2146 | 40.57369 | 41085.2
2147 | 40.6766 | 41078
2148 | 40.75955 | 41071.2
2149 | 40.86386 | 41053.6
2150 | 40.95084 | 41028.8
2151 | 41.03641 | 40986.8
2152 | 41.13853 | 40958.4
2153 | 41.2288 | 40891.6
2154 | 41.33146 | 40613.6
2155 | 41.4229 | 40645.2
2156 | 41.52959 | 40673.2
2157 | 41.61791 | 40659.2
2158 | 41.72417 | 40652.4
2159 | 41.82818 | 40638
2160 | 41.92029 | 40582
2161 | 42.0274 | 39976.4
2162 | 42.11676 | 39976.4
2163 | 42.15143 | 38452.4
2164 | 42.15015 | 37065.6
2165 | 42.14698 | 36189.2
2166 | 42.14655 | 35749.2